## Worksheet
Feature | Count | Min | Mean | Std | 25% | 50% | 75% | Max
Thickness (nm) | 690 | 2.9 | 1.19 | 0.82 | 2.4 | 3.14 | 3.6 | 6.5
Hardness | 690 | 3.42 | 0.85 | 0.17 | 3.1 | 3.48 | 4 | 7.98
Friability | 690 | 0.55 | 0.27 | 0.1 | 0.4 | 0.57 | 0.68 | 3.45
Punch | 690 | 5.6 | 4.1 | 0 | 0 | 8 | 8 | 16
Disintegration time (s) | 690 | 41.62 | 40.37 | 0.47 | 20 | 32 | 51.9 | 623
Filler Avicel [%] | 690 | 0.86 | 6.48 | 0 | 0 | 0 | 0 | 51.02
Filler Mannitol [%] | 690 | 25.26 | 27.5 | 0 | 0 | 15.79 | 48.52 | 93.72
Binder Avicel [%] | 690 | 2.71 | 9.93 | 0 | 0 | 0 | 0 | 58.42
Binder HPMC [%] | 690 | 0.02 | 0.19 | 0 | 0 | 0 | 0 | 2
Binder Microcrystalline cellulose [%] | 690 | 15.36 | 23.94 | 0 | 0 | 0 | 23.65 | 89.29
Binder_PVP K30 [%] | 690 | 0.09 | 0.85 | 0 | 0 | 0 | 0 | 11.11
Disintegrants Crospovidone [%] | 690 | 5.05 | 11.32 | 0 | 0 | 0 | 5.15 | 78.95
Disintegrants Cross carmellose sodium [%] | 690 | 4.44 | 10.26 | 0 | 0 | 0 | 4.1 | 71.43
Disintegrants Indion 414 [%] | 690 | 0.12 | 1.08 | 0 | 0 | 0 | 0 | 13.3
Disintegrants Polyplasdon XL [%] | 690 | 0.05 | 0.7 | 0 | 0 | 0 | 0 | 11.11
Disintegrants Pregelatinized starch [%] | 690 | 0.03 | 0.42 | 0 | 0 | 0 | 0 | 8.65
Disintegrants Sodium starch glycolate [%] | 690 | 2.52 | 7.24 | 0 | 0 | 0 | 2.22 | 62.5
Lubricant Magnesium stearate [%] | 690 | 2.8 | 3.64 | 0 | 1.05 | 1.81 | 2.42 | 28.57
Lubricant Sodium stearyl fumarate [%] | 690 | 0.02 | 0.15 | 0 | 0 | 0 | 0 | 1.12