## Worksheet
Std | Comp. 1 | Comp. 2 | Comp. 3 | Resp. 1 | Resp. 2 | Resp. 3 | Resp. 4 | Resp. 5
| A:hpmc k100 | B:hpmc k4m | C:peg 400 | Weight | Thick | DE Catechin | DE Caffeine | DE EGCG
| (mL) | (mL) | (mL) | (g) | (mm) | (%) | (%) | (%)
1 | 4.5 | 4 | 0.5 | 0.51 | 0.1 | 28.81 | 39.01 | 5.78
2 | 4.3 | 4.3 | 0.5 | 0.48 | 0.11 | 38.89 | 44.04 | 6.93
3 | 4.3 | 4 | 0.8 | 0.92 | 0.29 | 45.77 | 48.42 | 8.33
4 | 4 | 4.5 | 0.5 | 0.73 | 0.27 | 46.67 | 48.77 | 8.41
5 | 4 | 4.3 | 0.8 | 1.05 | 0.27 | 34.12 | 38.51 | 5.31
6 | 4 | 4 | 1 | 1.12 | 0.32 | 38.48 | 44.73 | 7.23
7 | 4.3 | 4.1 | 0.6 | 0.91 | 0.28 | 30.69 | 35.78 | 4.41
8 | 4.1 | 4.3 | 0.6 | 0.83 | 0.28 | 17.6 | 26.02 | 3.16
9 | 4.1 | 4.1 | 0.8 | 0.93 | 0.24 | 16.34 | 21.92 | 2.5
10 | 4.2 | 4.2 | 0.7 | 0.8 | 0.27 | 15.22 | 22.8 | 1.88
11 | 4.5 | 4 | 0.5 | 0.73 | 0.21 | 32.77 | 39.67 | 6.41
12 | 4 | 4.5 | 0.5 | 0.65 | 0.17 | 50.33 | 51.28 | 8.71
13 | 4 | 4 | 1 | 1.16 | 0.28 | 47.83 | 53.47 | 6.64