## Worksheet
Tested parameters | Evaluation
| IAD L01 | IAD L02 | IAD L03 | IAD L04 | IAD L05
Bulk density of granules g/ml | 0.417 | 0.455 | 0.476 | 0.488 | 0.476
Hausner ratio of granules | 1.2 | 1.222 | 1.05 | 1.108 | 1.05
Residual moisture of granules, % | 3 | 2.6 | 2.4 | 2.5 | 2.1
Average mass per tablet (mg) | 650.7 | 652.4 | 650.8 | 651.2 | 653.6
Hardness (N) n=10; ± SD | 50 ± 9.2 | 70 ± 6.6 | 110 ± 7.4 | 120 ± 5.4 | 130 ± 6.7
Disintegration (min) | 6 | 6.5 | 7 | 9.5 | 10.5
Friability (%) | 0.84 | 0.73 | 0.51 | 0.45 | 0.42
Defects in the appearance of the tablets, % | 2 | no | no | no | no