## Worksheet
Tested parameters | Evaluation
| IAD L06 | IAD L07 | IAD L08
Bulk density of granules g/ml | 0.455 | 0.476 | 0.476
Hausner ratio of granules | 1.048 | 1.05 | 1.05
Residual moisture of granules, % | 2.4 | 2.1 | 2.3
Average mass per tablet (mg) | 651.3 | 650.4 | 652.8
Hardness (N) n=10; ± SD | 55 ± 8.2 | 75 ± 7.8 | 102 ± 6.4
Disintegration (min) | 10 | 8 | 7
Friability (%) | 0.86 | 0.63 | 0.55
Defects in the appearance of the tablets, % | 2 | 1 | 0.5