## Worksheet
Type of nanocarrier | Composition | Surface modification | Target * moiety | Drug | Obtained results | Reference
SLNs | Cetyl palmitate, Tween-80 | β-hydroxybutyric acid-stearyl amine conjugate | MCT-1 receptor | Carmustine temozolomide | Improved brain uptake; enhanced antitumor activity vs. free drugs | Ak et al. 2021
SLNs | Sodium behenate, polyvinyl alcohol 9000/12000 | Transferrin, insulin, ST-MBS /ST-PEG-MBS linker | TfR; IR | Dodecyl-methotrexate | PEGylated functionalized SLNs successfully overcame BBB | Muntoni et al. 2019
SLNs; NLCs | Cetyl palmitate, Tween 60, Cetyl palmitate, Tween 60, Miglyol-812 | Transferrin, (conjugated to DSPE-PEG(2000)-NH2) | TfR | Curcumin | Improved curcumin permeation (1.5-fold) through BBB according to permeability study on hCMEC/D3 cells | Neves et al. 2021
SLNs; NLCs | Cetyl palmitate, Tween 80 Cetyl palmitate, Miglyol-812, Tween 80 | RVG29 peptide (conjugated to DSPE-PEG2000-MAL) | nAChR | Quercetin | High quercetin EE% (>80%); improved permeability through BBB vs. non-functionalized NPs, neuro-protective properties | Pinheiro et al. 2020
SLNs | Dynasan 116 | ApoE | LDLR | Donepezil | Improved brain uptake vs. plain NPs | Topal et al. 2021
| Tween 80 | DSPE-PEG-avidin | LRPs |  | 2-fold higher penetration of ApoE-SLNs in a BBB model vs. plain SLNs
NLCs | Compritol 888 ATO, MCT 812, Myrj 52, soy lecithin, mPEG-MAL, mPEG-OH | Monoclonal antibody OX26 | TfR | Salvianolic acid B, Baicalin | Improved drugs uptake by RME; enhanced bioavailability | Wu et al. 2019
NLCs | Palmityl palmitate | Lactoferrin (Lf) | LDL | Nimodipine | Successful intracellular delivery in stroke cell model via LF-RME | Zhao et al. 2018
| Miglyol 812 | DSPE-PEG2000-COOH
SPC, Solutol HS15
SLNs | Glyceril monostearate, stearic acid, soya lecithin, Tween 80 | Angiopep-2 | LRP 1 | Docetaxel | Improved cellular internalization and cytotoxicity; prolonged circulation vs. free drug | Kadari et al. 2018
SLNs | Triasterin, HSPC, DSPE, cholesterol | Tween 80-coating | P-gp; FRs | Folic acid-doxorubicin conjugate | The conjugated SLNs were successfully internalized in U87 MG brain cancer cells; high antitumor activity | Jain et al. 2022
NLCs | Stearylamine, Precirol ATO5, Capryol PGMC, Tween 80, Poloxamer 188 | Transferrin | Tf-receptor | Rapamycin | High EE%, small size; high cellular uptake vs. plain NLCs; no immunosuppressive effect | Khonsari et al. 2022